## Finaldata
La | Mm | Ni | Al | Sn | Mn | Fe | Ce | Temp. ( ) | Temp. (K) | Pressure (bar) | Maximum Storage Capacity (wt%)
32.1 | 0 | 67.9 | 0 | 0 | 0 | 0 | 0 | 21 | 294.15 | 2.2 | 1.35
32.1 | 0 | 67.9 | 0 | 0 | 0 | 0 | 0 | 35 | 308.15 | 2 | 1.1
32.4 | 0 | 67.1 | 0.63 | 0 | 0 | 0 | 0 | 40 | 313.15 | 1.5 | 0.9
32.4 | 0 | 66.7 | 0.95 | 0 | 0 | 0 | 0 | 50 | 323.15 | 3 | 1.4
32.4 | 0 | 66.7 | 0.95 | 0 | 0 | 0 | 0 | 80 | 353.15 | 8 | 1.4
32.4 | 0 | 66.7 | 0.95 | 0 | 0 | 0 | 0 | 110 | 383.15 | 10.8 | 1.38
32.6 | 0 | 66.2 | 1.27 | 0 | 0 | 0 | 0 | 20 | 293.15 | 4 | 1.36
32.8 | 0 | 65.7 | 1.59 | 0 | 0 | 0 | 0 | 100 | 373.15 | 9 | 1.3
32.8 | 0 | 65.7 | 1.59 | 0 | 0 | 0 | 0 | 120 | 393.15 | 10.8 | 1.27
32.8 | 0 | 65.7 | 1.59 | 0 | 0 | 0 | 0 | 140 | 413.15 | 11.7 | 1.1
32.8 | 0 | 65.2 | 1.92 | 0 | 0 | 0 | 0 | 20 | 293.15 | 7 | 1.43
32.8 | 0 | 65.2 | 1.92 | 0 | 0 | 0 | 0 | 60 | 333.15 | 10 | 1.37
32.8 | 0 | 65.2 | 1.92 | 0 | 0 | 0 | 0 | 40 | 313.15 | 9 | 1.4
32.8 | 0 | 65.2 | 1.92 | 0 | 0 | 0 | 0 | 80 | 353.15 | 10 | 1.33
33.1 | 0 | 64.4 | 2.57 | 0 | 0 | 0 | 0 | 20 | 293.15 | 9 | 1.41
33.1 | 0 | 64.4 | 2.57 | 0 | 0 | 0 | 0 | 60 | 333.15 | 10 | 1.32
33.1 | 0 | 64.4 | 2.57 | 0 | 0 | 0 | 0 | 40 | 313.15 | 10 | 1.37
33.1 | 0 | 64.4 | 2.57 | 0 | 0 | 0 | 0 | 80 | 353.15 | 10 | 1.28
33.3 | 0 | 63.5 | 3.24 | 0 | 0 | 0 | 0 | 50 | 323.15 | 2 | 0.82
33.9 | 0 | 61 | 4.95 | 0 | 0 | 0 | 0 | 25 | 298.15 | 10.2 | 1.2